## Shelf Life
General Rules for Shelf Life Statements
| Product | Shelf Life | Storage Conditions
1 | Semi-Finished Goods (Materials or products sold in a bulk or semi-finished state.) | Not determined | Humidity controlled storage (10C/50F to 27C/80F & <75% RH)
2 | Hard Goods inside of kits (metals, plastics, glass components and tools) | Not determined | Humidity controlled storage (10C/50F to 27C/80F & <75% RH)
3 | OEM Tapes
| All (except 40) | 5 years from date of mfg | Humidity controlled storage (10C/50F to 27C/80F & <75% RH)
| 40 Tape | 2 years from date of mfg | Humidity controlled storage (10C/50F to 27C/80F & <75% RH)
4 | Vinyl Tapes, Rubber Tapes | 5 years from date of mfg | Humidity controlled storage (10C/50F to 27C/80F & <75% RH)
5 | Heat Shrink
| BBI-A, EPS, FP, HDT, MDT, MFP, MW, SFTW, VFP | 10 years from date of mfg | Humidity controlled storage (10C/50F to 27C/80F & <75% RH)
| Molded Shapes, VTN, NST, HDBB | 5 years from date of mfg | Humidity controlled storage (10C/50F to 27C/80F & <75% RH)
| PSTH | 4 years from date of mfg | Humidity controlled storage (10C/50F to 27C/80F & <75% RH)
6 | Adhesives, Cleaning Products | 2 years from date of mfg | Humidity controlled storage (10C/50F to 27C/80F & <75% RH)
7 | EPDM Products (including Cold Shrink) | 5 years from date of mfg | Humidity controlled storage (10C/50F to 27C/80F & <75% RH)
8 | Silicone Cold Shrink Products
| Low and medium voltage | 3 years from date of mfg | Humidity controlled storage (10C/50F to 27C/80F & <75% RH)
| 69 kV Splices | 1 year from date of mfg | Humidity controlled storage (10C/50F to 27C/80F & <75% RH)
| 69kV Terminations | 3 years from date of mfg | Humidity controlled storage (10C/50F to 27C/80F & <75% RH)
| 145 kV Termination and Splices | 2 years from date of mfg | Humidity controlled storage (10C/50F to 27C/80F & <75% RH)
9 | Neoprene Cold Shrink Products | 2 years from date of mfg | Humidity controlled storage (10C/50F to 27C/80F & <75% RH)
10 | Cable Ties | 5 years from date of mfg | Humidity controlled storage (10C/50F to 27C/80F & <75% RH)
11 | Terminals, Connectors | 5 years from date of mfg | Humidity controlled storage (10C/50F to 27C/80F & <75% RH)
12 | Mastics | 5 years from date of mfg | Humidity controlled storage (10C/50F to 27C/80F & <75% RH)
13 | Insulating Sealers | 1 year from date of mfg | Humidity controlled storage (10C/50F to 27C/80F & <75% RH)
14 | Wire Marking and Identification Products | 2 years from date of mfg | Humidity controlled storage (10C/50F to 27C/80F & <75% RH)
15 | Portable Labeler cartridges | 18 months from date of shipment | Humidity controlled storage (10C/50F to 27C/80F & <75% RH)
General Rules for Shelf Life Statements
| Product | Shelf Life | Storage Conditions
16 | Resins
| Electrical Insulating Resins: 4, 2131, 2136, CRC 2100, 2104, 2123, 3570G-N, 5136N | 3 years from date of mfg 2 years from date of mfg | Humidity controlled storage (10C/50F to 27C/80F & <75% RH)
| OEM Liquid Resins: 3, 5, 8, 9, 10, 208, 209, 210, 226, 235, 241, 250, 251, 252, 253, 255, 280, 281, 282, MR283FO75 | 2 years from date of mfg | Humidity controlled storage (10C/50F to 27C/80F & <75% RH)
| Pipe Coatings: 206N*, 207R, 226N+, 626, 6171*, 6233, 6233P, 6258, 6259, 6352*, 6352HF 134, 135 | 12 months from date of mfg *24 months from date of mfg 18 months from date of mfg | Maintain < 80F *Maintain < 65F Maintain < 80F
| Liquid Coatings: 345* 323/323i, 328, 352, 324, 346 226P | 3 months from date of mfg *12 months from date of mfg 24 months from date of mfg 60 months form date of mfg | Maintain < 70F *Maintain < 50F Maintain < 80F Maintain < 95F
| Rebar Coatings: 413 413 SG, 426 413/215 | 6 months from date of mfg 12 months from date of mfg 24 months from date of mfg | Maintain < 80F
| OEM Powder Resins: 5555 260, 262, 263, 265 5230N, 5400 | 18 months from date of mfg 24 months from date of mfg 24 months from date of mfg | Maintain < 70F Maintain < 80F Maintain < 60F